## Sheet1
文物编号 | 类型 | 纹饰 | 颜色 | 表面风化 | 二氧化硅(SiO2) | 氧化钠(Na2O) | 氧化钾(K2O) | 氧化钙(CaO) | 氧化镁(MgO) | 氧化铝(Al2O3) | 氧化铁(Fe2O3) | 氧化铜(CuO) | 氧化铅(PbO) | 氧化钡(BaO) | 五氧化二磷(P2O5) | 氧化锶(SrO) | 氧化锡(SnO2) | 二氧化硫(SO2)
2 | 铅钡 | A | 浅蓝 | 风化 | 36.28 | 0 | 1.05 | 2.34 | 1.18 | 5.73 | 1.86 | 0.26 | 47.43 | 0 | 3.57 | 0.19 | 0 | 0
7 | 高钾 | B | 蓝绿 | 风化 | 92.63 | 0 | 0 | 1.07 | 0 | 1.98 | 0.17 | 3.24 | 0 | 0 | 0.61 | 0 | 0 | 0
8 | 铅钡 | C | 紫 | 风化 | 12.375 | 0 | 0 | 2.335 | 0 | 1.225 | 0 | 6.775 | 30.565 | 30.925 | 5.575 | 0.45 | 0 | 8.805
9 | 高钾 | B | 蓝绿 | 风化 | 95.02 | 0 | 0.59 | 0.62 | 0 | 1.32 | 0.32 | 1.55 | 0 | 0 | 0.35 | 0 | 0 | 0
10 | 高钾 | B | 蓝绿 | 风化 | 96.77 | 0 | 0.92 | 0.21 | 0 | 0.81 | 0.26 | 0.84 | 0 | 0 | 0 | 0 | 0 | 0
11 | 铅钡 | C | 浅蓝 | 风化 | 33.59 | 0 | 0.21 | 3.51 | 0.71 | 2.69 | 0 | 4.93 | 25.39 | 14.61 | 9.38 | 0.37 | 0 | 0
12 | 高钾 | B | 蓝绿 | 风化 | 94.29 | 0 | 1.01 | 0.72 | 0 | 1.46 | 0.29 | 1.65 | 0 | 0 | 0.15 | 0 | 0 | 0
19 | 铅钡 | A |  | 风化 | 29.64 | 0 | 0 | 2.93 | 0.59 | 3.57 | 1.33 | 3.51 | 42.82 | 5.35 | 8.83 | 0.19 | 0 | 0
22 | 高钾 | B | 蓝绿 | 风化 | 92.35 | 0 | 0.74 | 1.66 | 0.64 | 3.5 | 0.35 | 0.55 | 0 | 0 | 0.21 | 0 | 0 | 0
23 | 铅钡 | A | 蓝绿 | 风化 | 27.285 | 0 | 0 | 1.26 | 0 | 2.015 | 0 | 0.975 | 43.175 | 16.375 | 1.27 | 0 | 0 | 0
25 | 铅钡 | C | 浅蓝 | 风化 | 22.589 | 0.122 | 0.087 | 3.468 | 0.892 | 2.904 | 0.504 | 1.991 | 49.247 | 6.413 | 7.39 | 0.523 | 0.047 | 0
26 | 铅钡 | C | 紫 | 风化 | 11.755 | 0 | 0.2 | 2.225 | 0 | 0.94 | 0 | 7.085 | 29.725 | 33.85 | 4.585 | 0.535 | 0 | 8.955
27 | 高钾 | B | 蓝绿 | 风化 | 92.72 | 0 | 0 | 0.94 | 0.54 | 2.51 | 0.2 | 1.54 | 0 | 0 | 0.36 | 0 | 0 | 0
28 | 铅钡 | A | 浅蓝 | 风化 | 39.75 | 0.2666667 | 0.4566667 | 2.696667 | 1.103333 | 7.65 | 1.406667 | 1.256667 | 35.32 | 4.22 | 4.5 | 0.21 | 0.4366667 | 0
29 | 铅钡 | A | 浅蓝 | 风化 | 39.75 | 0.2666667 | 0.4566667 | 2.696667 | 1.103333 | 7.65 | 1.406667 | 1.256667 | 35.32 | 4.22 | 4.5 | 0.21 | 0.4366667 | 0
34 | 铅钡 | C | 深绿 | 风化 | 35.78 | 0 | 0.25 | 0.78 | 0 | 1.62 | 0.47 | 1.51 | 46.55 | 10 | 0.34 | 0.22 | 0 | 0
36 | 铅钡 | C | 深绿 | 风化 | 39.57 | 2.22 | 0.14 | 0.37 | 0 | 1.6 | 0.32 | 0.68 | 41.61 | 10.83 | 0.07 | 0.22 | 0 | 0
38 | 铅钡 | C | 深绿 | 风化 | 32.93 | 1.38 | 0 | 0.68 | 0 | 2.57 | 0.29 | 0.73 | 49.31 | 9.79 | 0.48 | 0.41 | 0 | 0
39 | 铅钡 | C | 深绿 | 风化 | 26.25 | 0 | 0 | 1.11 | 0 | 0.5 | 0 | 0.88 | 61.03 | 7.22 | 1.16 | 0.61 | 0 | 0
40 | 铅钡 | C |  | 风化 | 16.71 | 0 | 0 | 1.87 | 0 | 0.45 | 0.19 | 0 | 70.21 | 6.69 | 1.77 | 0.68 | 0 | 0
41 | 铅钡 | C | 浅绿 | 风化 | 18.46 | 0 | 0.44 | 4.96 | 2.73 | 3.33 | 1.79 | 0.19 | 44.12 | 9.76 | 7.46 | 0.47 | 0 | 0
42 | 铅钡 | A | 浅蓝 | 风化 | 39.75 | 0.2666667 | 0.4566667 | 2.696667 | 1.103333 | 7.65 | 1.406667 | 1.256667 | 35.32 | 4.22 | 4.5 | 0.21 | 0.4366667 | 0
43 | 铅钡 | C | 浅蓝 | 风化 | 17.055 | 0 | 0 | 5.82 | 0.92 | 2.83 | 1.075 | 3.43 | 52.3 | 5.275 | 6.415 | 0.555 | 0 | 0
44 | 铅钡 | A | 浅蓝 | 风化 | 39.75 | 0.2666667 | 0.4566667 | 2.696667 | 1.103333 | 7.65 | 1.406667 | 1.256667 | 35.32 | 4.22 | 4.5 | 0.21 | 0.4366667 | 0
48 | 铅钡 | A |  | 风化 | 53.33 | 0.8 | 0.32 | 2.82 | 1.54 | 13.65 | 1.03 | 0 | 15.71 | 7.31 | 1.1 | 0.25 | 1.31 | 0
49 | 铅钡 | A | 黑 | 风化 | 28.79 | 0 | 0 | 4.58 | 1.47 | 5.38 | 2.74 | 0.7 | 34.18 | 6.1 | 11.1 | 0.46 | 0 | 0
50 | 铅钡 | A | 黑 | 风化 | 17.98 | 0 | 0 | 3.19 | 0.47 | 1.87 | 0.33 | 1.13 | 44 | 14.2 | 6.34 | 0.66 | 0 | 0
51 | 铅钡 | C | 浅蓝 | 风化 | 22.98 | 0 | 0 | 4.355 | 1.32 | 3.88 | 0.805 | 1.06 | 45.79 | 4.47 | 8.425 | 0.195 | 0.235 | 0
52 | 铅钡 | C | 浅蓝 | 风化 | 25.74 | 1.22 | 0 | 2.27 | 0.55 | 1.16 | 0.23 | 0.7 | 47.42 | 8.64 | 5.71 | 0.44 | 0 | 0
53 | 铅钡 | A | 浅蓝 | 风化 | 39.75 | 0.2666667 | 0.4566667 | 2.696667 | 1.103333 | 7.65 | 1.406667 | 1.256667 | 35.32 | 4.22 | 4.5 | 0.21 | 0.4366667 | 0
54 | 铅钡 | C | 浅蓝 | 风化 | 19.695 | 0 | 0.16 | 1.595 | 1.195 | 3.9 | 0 | 1.085 | 56.96 | 3.52 | 9.185 | 1 | 0 | 0
56 | 铅钡 | C | 蓝绿 | 风化 | 29.15 | 0 | 0 | 1.21 | 0 | 1.85 | 0 | 0.79 | 41.25 | 15.45 | 2.54 | 0 | 0 | 0
57 | 铅钡 | C | 蓝绿 | 风化 | 25.42 | 0 | 0 | 1.31 | 0 | 2.18 | 0 | 1.16 | 45.1 | 17.3 | 0 | 0 | 0 | 0
58 | 铅钡 | C |  | 风化 | 30.39 | 0 | 0.34 | 3.49 | 0.79 | 3.52 | 0.86 | 3.13 | 39.35 | 7.66 | 8.99 | 0.24 | 0 | 0