## Sheet1
文物采样点 | 二氧化硅(SiO2) | 氧化钠(Na2O) | 氧化钾(K2O) | 氧化钙(CaO) | 氧化镁(MgO) | 氧化铝(Al2O3) | 氧化铁(Fe2O3) | 氧化铜(CuO) | 氧化铅(PbO) | 氧化钡(BaO) | 五氧化二磷(P2O5) | 氧化锶(SrO) | 氧化锡(SnO2) | 二氧化硫(SO2) | 文物编号 | 纹饰 | 类型 | 颜色 | 表面风化 | 成分总和 | 点类型
23未风化点 | 53.79 | 7.92 | 0 | 0.5 | 0.71 | 1.42 | 0 | 2.99 | 16.98 | 11.86 | 0 | 0.33 | 0 | 0 | 23 | A | 铅钡 | 蓝绿 | 风化 | 96.5 | 未风化
25未风化点 | 50.61 | 2.31 | 0 | 0.63 | 0 | 1.9 | 1.55 | 1.12 | 31.9 | 6.65 | 0.19 | 0.2 | 0 | 0 | 25 | C | 铅钡 | 浅蓝 | 风化 | 97.06 | 未风化
28未风化点 | 68.08 | 0 | 0.26 | 1.34 | 1 | 4.7 | 0.41 | 0.33 | 17.14 | 4.04 | 1.04 | 0.12 | 0.23 | 0 | 28 | A | 铅钡 | 浅蓝 | 风化 | 98.69 | 未风化
29未风化点 | 63.3 | 0.92 | 0.3 | 2.98 | 1.49 | 14.34 | 0.81 | 0.74 | 12.31 | 2.03 | 0.41 | 0.25 | 0 | 0 | 29 | A | 铅钡 | 浅蓝 | 风化 | 99.88 | 未风化
42未风化点1 | 51.26 | 5.74 | 0.15 | 0.79 | 1.09 | 3.53 | 0 | 2.67 | 21.88 | 10.47 | 0.08 | 0.35 | 0 | 0 | 42 | A | 铅钡 | 浅蓝 | 风化 | 98.01 | 未风化
42未风化点2 | 51.33 | 5.68 | 0.35 | 0 | 1.16 | 5.66 | 0 | 2.72 | 20.12 | 10.88 | 0 | 0 | 0 | 0 | 42 | A | 铅钡 | 浅蓝 | 风化 | 97.9 | 未风化
44未风化点 | 60.74 | 3.06 | 0.2 | 2.14 | 0 | 12.69 | 0.77 | 0.43 | 13.61 | 5.22 | 0 | 0.26 | 0 | 0 | 44 | A | 铅钡 | 浅蓝 | 风化 | 99.12 | 未风化
49未风化点 | 54.61 | 0 | 0.3 | 2.08 | 1.2 | 6.5 | 1.27 | 0.45 | 23.02 | 4.19 | 4.32 | 0.3 | 0 | 0 | 49 | A | 铅钡 | 黑 | 风化 | 98.24 | 未风化
50未风化点 | 45.02 | 0 | 0 | 3.12 | 0.54 | 4.16 | 0 | 0.7 | 30.61 | 6.22 | 6.34 | 0.23 | 0 | 0 | 50 | A | 铅钡 | 黑 | 风化 | 96.94 | 未风化
53未风化点 | 63.66 | 3.04 | 0.11 | 0.78 | 1.14 | 6.06 | 0 | 0.54 | 13.66 | 8.99 | 0 | 0.27 | 0 | 0 | 53 | A | 铅钡 | 浅蓝 | 风化 | 98.25 | 未风化