## Sheet1
| 类型 | 铅钡 |  | 高钾
| 表面风化 | 无风化 | 风化 | 无风化 | 风化
二氧化硅(SiO2) | count | 13 | 36 | 12 | 6
| mean | 53.44385 | 33.61472 | 67.98417 | 93.96333
| std | 14.58727 | 17.22148 | 8.755099 | 1.733617
| min | 31.94 | 3.72 | 59.01 | 92.35
| 25% | 37.36 | 21.0475 | 61.6775 | 92.6525
| 50% | 55.21 | 29.395 | 65.53 | 93.505
| 75% | 65.91 | 50.7725 | 71.1675 | 94.8375
| max | 75.51 | 68.08 | 87.05 | 96.77
氧化钠(Na2O) | count | 13 | 36 | 12 | 6
| mean | 0.7715385 | 0.9525 | 0.695 | 0
| std | 1.53831 | 1.920001 | 1.286917 | 0
| min | 0 | 0 | 0 | 0
| 25% | 0 | 0 | 0 | 0
| 50% | 0 | 0 | 0 | 0
| 75% | 0 | 0.995 | 0.525 | 0
| max | 4.66 | 7.92 | 3.38 | 0
氧化钾(K2O) | count | 13 | 36 | 12 | 6
| mean | 0.2584615 | 0.1427778 | 9.330833 | 0.5433333
| std | 0.3981174 | 0.2147106 | 3.920303 | 0.4451816
| min | 0 | 0 | 0 | 0
| 25% | 0 | 0 | 7.6025 | 0.1475
| 50% | 0.15 | 0 | 9.83 | 0.665
| 75% | 0.25 | 0.27 | 12.3025 | 0.875
| max | 1.41 | 1.05 | 14.52 | 1.01
氧化钙(CaO) | count | 13 | 36 | 12 | 6
| mean | 1.231538 | 2.345556 | 5.3325 | 0.87
| std | 1.457703 | 1.611577 | 3.092478 | 0.4877704
| min | 0 | 0 | 0 | 0.21
| 25% | 0.46 | 1.03 | 4.035 | 0.645
| 50% | 0.84 | 2.205 | 6.095 | 0.83
| 75% | 1.13 | 3.19 | 7.57 | 1.0375
| max | 4.49 | 6.4 | 8.7 | 1.66
氧化镁(MgO) | count | 13 | 36 | 12 | 6
| mean | 0.4923077 | 0.7008333 | 1.079167 | 0.1966667
| std | 0.5454685 | 0.6561419 | 0.6761449 | 0.3063114
| min | 0 | 0 | 0 | 0
| 25% | 0 | 0 | 0.625 | 0
| 50% | 0.51 | 0.71 | 1.165 | 0
| 75% | 0.89 | 1.165 | 1.6025 | 0.405
| max | 1.67 | 2.73 | 1.98 | 0.64
氧化铝(Al2O3) | count | 13 | 36 | 12 | 6
| mean | 3.194615 | 3.838333 | 6.62 | 1.93
| std | 1.385241 | 3.412626 | 2.491509 | 0.9644895
| min | 1.44 | 0.45 | 3.05 | 0.81
| 25% | 2.35 | 1.615 | 5.14 | 1.355
| 50% | 3.06 | 3.01 | 6.185 | 1.72
| 75% | 4.35 | 4.8375 | 7.9325 | 2.3775
| max | 5.45 | 14.34 | 11.15 | 3.5
氧化铁(Fe2O3) | count | 13 | 36 | 12 | 6
| mean | 0.9330769 | 0.5558333 | 1.931667 | 0.265
| std | 1.445132 | 0.6919636 | 1.666694 | 0.0694982
| min | 0 | 0 | 0 | 0.17
| 25% | 0 | 0 | 0.48 | 0.215
| 50% | 0 | 0.305 | 2.11 | 0.275
| 75% | 1.51 | 0.9025 | 2.4475 | 0.3125
| max | 4.59 | 2.74 | 6.04 | 0.35
氧化铜(CuO) | count | 13 | 36 | 12 | 6
| mean | 1.556923 | 1.996111 | 2.4525 | 1.561667
| std | 2.490918 | 2.487959 | 1.65999 | 0.9348244
| min | 0 | 0 | 0 | 0.55
| 25% | 0.16 | 0.695 | 0.9975 | 1.015
| 50% | 0.53 | 1 | 2.345 | 1.545
| 75% | 0.86 | 2.7875 | 3.4275 | 1.625
| max | 8.46 | 10.57 | 5.09 | 3.24
氧化铅(PbO) | count | 13 | 36 | 12 | 6
| mean | 23.59385 | 36.87194 | 0.4116667 | 0
| std | 9.094393 | 15.16372 | 0.5889873 | 0
| min | 9.3 | 12.31 | 0 | 0
| 25% | 16.55 | 24.7975 | 0 | 0
| 50% | 22.05 | 39.795 | 0.155 | 0
| 75% | 29.14 | 46.7675 | 0.5125 | 0
| max | 39.22 | 70.21 | 1.62 | 0
氧化钡(BaO) | count | 13 | 36 | 12 | 6
| mean | 10.49923 | 10.48722 | 0.5983333 | 0
| std | 6.949784 | 8.867533 | 0.982102 | 0
| min | 3.42 | 0 | 0 | 0
| 25% | 5.68 | 5.9125 | 0 | 0
| 50% | 10.06 | 8.15 | 0 | 0
| 75% | 10.35 | 11.125 | 1.0725 | 0
| max | 26.23 | 35.45 | 2.86 | 0
五氧化二磷(P2O5) | count | 13 | 36 | 12 | 6
| mean | 0.9038462 | 4.155278 | 1.4025 | 0.28
| std | 1.570581 | 4.150624 | 1.433959 | 0.2099524
| min | 0 | 0 | 0 | 0
| 25% | 0.13 | 0.3025 | 0.69 | 0.165
| 50% | 0.2 | 3.35 | 1.02 | 0.28
| 75% | 1.41 | 7.485 | 1.2925 | 0.3575
| max | 5.75 | 14.13 | 4.5 | 0.61
氧化锶(SrO) | count | 13 | 36 | 12 | 6
| mean | 0.2969231 | 0.3663889 | 0.04166667 | 0
| std | 0.3137511 | 0.2452655 | 0.0483986 | 0
| min | 0 | 0 | 0 | 0
| 25% | 0 | 0.22 | 0 | 0
| 50% | 0.3 | 0.34 | 0.02 | 0
| 75% | 0.43 | 0.47 | 0.0775 | 0
| max | 0.91 | 1.12 | 0.12 | 0
氧化锡(SnO2) | count | 13 | 36 | 12 | 6
| mean | 0.06461538 | 0.05583333 | 0.1966667 | 0
| std | 0.1579354 | 0.2316201 | 0.6812733 | 0
| min | 0 | 0 | 0 | 0
| 25% | 0 | 0 | 0 | 0
| 50% | 0 | 0 | 0 | 0
| 75% | 0 | 0 | 0 | 0
| max | 0.44 | 1.31 | 2.36 | 0
二氧化硫(SO2) | count | 13 | 36 | 12 | 6
| mean | 0.2815385 | 0.9866667 | 0.1016667 | 0
| std | 1.015101 | 3.608541 | 0.1855132 | 0
| min | 0 | 0 | 0 | 0
| 25% | 0 | 0 | 0 | 0
| 50% | 0 | 0 | 0 | 0
| 75% | 0 | 0 | 0.09 | 0
| max | 3.66 | 15.95 | 0.47 | 0